## results_by_cycle
experiment | composition | cycle | direction | temperature_used | zone_number | figure | exclusion | exclusion_reason | TLL_automatic | TLL_manual | TLL_calisto | TLL_uncertainty | TLL_snr | TLL_confidence | TLL_status | TSL_automatic | TSL_manual | TSL_calisto | TSL_uncertainty | TSL_snr | TSL_confidence | TSL_status | TLL_minus_TSL | observations | sigma | rms | mad_sigma | max_abs_deviation | snr | integrated_snr | consecutive_points | correlation_length | bic_baseline | bic_segmented | delta_bic | bootstrap_p
23_05_12 |  | 1 | cooling | furnace | 2 | outputs/dsc_analysis_23_05_12/figures/cycle_01.png | FALSE | [6 empty] | not evaluated | not detected | 15.34214 |  |  | 0.02 | 1906.259 | high | detected |  | Automatic label is a heuristic suggestion; manual confirmation is required.; Automatic label is a heuristic suggestion; manual confirmation is required. | 0.001653772 | 0.00165248 | 0.00212113 | 4.043423 | 1906.259 | 13346.92 | 5682 | 45 | 17881.47 | 17688.87 | 192.5993 | 0.004975124

## thermal_program
zone_number | label | kind | direction | init_temp_c | final_temp_c | duration_s | scan_rate_k_min | acquisition_period_s | points | start_s | end_s | cycle
1 | Isoterma | Isothermal | isothermal | 50 | 50 | 3600 | 0 | 0.3 | 12000 | 0 | 3600
2 | Resfriamento | Cooling | cooling | 50 | 10 | 8000 | 0.3 | 0.6 | 13333 | 3600 | 11600 | 1
3 | Isoterma | Isothermal | isothermal | 10 | 10 | 3600 | 0 | 0.3 | 12000 | 11600 | 15200 | 1
4 | Aquecimento | Heating | heating | 10 | 50 | 8000 | 0.3 | 0.6 | 13333 | 15200 | 23200 | 1
5 | Isoterma | Isothermal | isothermal | 50 | 50 | 3600 | 0 | 0.3 | 12000 | 23200 | 26800 | 1
6 | Resfriamento | Cooling | cooling | 50 | 10 | 8000 | 0.3 | 0.6 | 13333 | 26800 | 34800 | 2
7 | Isoterma | Isothermal | isothermal | 10 | 10 | 3600 | 0 | 0.3 | 12000 | 34800 | 38400 | 2
8 | Aquecimento | Heating | heating | 10 | 50 | 8000 | 0.3 | 0.6 | 13333 | 38400 | 46400 | 2
9 | Isoterma | Isothermal | isothermal | 50 | 50 | 3600 | 0 | 0.3 | 12000 | 46400 | 50000 | 2
10 | Resfriamento | Cooling | cooling | 50 | 10 | 8000 | 0.3 | 0.6 | 13333 | 50000 | 58000 | 3
11 | Isoterma | Isothermal | isothermal | 10 | 10 | 3600 | 0 | 0.3 | 12000 | 58000 | 61600 | 3
12 | Aquecimento | Heating | heating | 10 | 50 | 8000 | 0.3 | 0.6 | 13333 | 61600 | 69600 | 3
13 | Isoterma | Isothermal | isothermal | 50 | 50 | 3600 | 0 | 0.3 | 12000 | 69600 | 73200 | 3
14 | Resfriamento | Cooling | cooling | 50 | 10 | 8000 | 0.3 | 0.6 | 13333 | 73200 | 81200 | 4
15 | Isoterma | Isothermal | isothermal | 10 | 10 | 3600 | 0 | 0.3 | 12000 | 81200 | 84800 | 4
16 | Aquecimento | Heating | heating | 10 | 50 | 8000 | 0.3 | 0.6 | 13333 | 84800 | 92800 | 4
17 | Isoterma | Isothermal | isothermal | 50 | 50 | 3600 | 0 | 0.3 | 12000 | 92800 | 96400 | 4
18 | Resfriamento | Cooling | cooling | 50 | 10 | 8000 | 0.3 | 0.6 | 13333 | 96400 | 104400 | 5
19 | Isoterma | Isothermal | isothermal | 10 | 10 | 3600 | 0 | 0.3 | 12000 | 104400 | 108000 | 5
20 | Aquecimento | Heating | heating | 10 | 50 | 8000 | 0.3 | 0.6 | 13333 | 108000 | 116000 | 5
21 | Isoterma | Isothermal | isothermal | 50 | 50 | 3600 | 0 | 0.3 | 12000 | 116000 | 119600 | 5
22 | Resfriamento | Cooling | cooling | 50 | 10 | 8000 | 0.3 | 0.6 | 13333 | 119600 | 127600 | 6
23 | Isoterma | Isothermal | isothermal | 10 | 10 | 3600 | 0 | 0.3 | 12000 | 127600 | 131200 | 6
24 | Aquecimento | Heating | heating | 10 | 50 | 8000 | 0.3 | 0.6 | 13333 | 131200 | 139200 | 6
25 | Isoterma | Isothermal | isothermal | 50 | 50 | 3600 | 0 | 0.3 | 12000 | 139200 | 142800 | 6
26 | Resfriamento | Cooling | cooling | 50 | 10 | 24000 | 0.1 | 1.7 | 14118 | 142800 | 166800 | 7
27 | Isoterma | Isothermal | isothermal | 10 | 10 | 3600 | 0 | 0.3 | 12000 | 166800 | 170400 | 7
28 | Aquecimento | Heating | heating | 10 | 50 | 24000 | 0.1 | 1.7 | 14118 | 170400 | 194400 | 7
29 | Isoterma | Isothermal | isothermal | 50 | 50 | 3600 | 0 | 0.3 | 12000 | 194400 | 198000 | 7
30 | Resfriamento | Cooling | cooling | 50 | 10 | 24000 | 0.1 | 1.7 | 14118 | 198000 | 222000 | 8
31 | Isoterma | Isothermal | isothermal | 10 | 10 | 3600 | 0 | 0.3 | 12000 | 222000 | 225600 | 8
32 | Aquecimento | Heating | heating | 10 | 50 | 24000 | 0.1 | 1.7 | 14118 | 225600 | 249600 | 8
33 | Isoterma | Isothermal | isothermal | 50 | 50 | 3600 | 0 | 0.3 | 12000 | 249600 | 253200 | 8
34 | Resfriamento | Cooling | cooling | 50 | 10 | 24000 | 0.1 | 1.7 | 14118 | 253200 | 277200 | 9
35 | Isoterma | Isothermal | isothermal | 10 | 10 | 3600 | 0 | 0.3 | 12000 | 277200 | 280800 | 9
36 | Aquecimento | Heating | heating | 10 | 50 | 24000 | 0.1 | 1.7 | 14118 | 280800 | 304800 | 9
37 | Isoterma | Isothermal | isothermal | 50 | 50 | 3600 | 0 | 0.3 | 12000 | 304800 | 308400 | 9
38 | Resfriamento | Cooling | cooling | 50 | 10 | 24000 | 0.1 | 1.7 | 14118 | 308400 | 332400 | 10
39 | Isoterma | Isothermal | isothermal | 10 | 10 | 3600 | 0 | 0.3 | 12000 | 332400 | 336000 | 10
40 | Aquecimento | Heating | heating | 10 | 50 | 24000 | 0.1 | 1.7 | 14118 | 336000 | 360000 | 10
41 | Isoterma | Isothermal | isothermal | 50 | 50 | 3600 | 0 | 0.3 | 12000 | 360000 | 363600 | 10
42 | Resfriamento | Cooling | cooling | 50 | 10 | 24000 | 0.1 | 1.7 | 14118 | 363600 | 387600 | 11
43 | Isoterma | Isothermal | isothermal | 10 | 10 | 3600 | 0 | 0.3 | 12000 | 387600 | 391200 | 11
44 | Aquecimento | Heating | heating | 10 | 50 | 24000 | 0.1 | 1.7 | 14118 | 391200 | 415200 | 11
45 | Isoterma | Isothermal | isothermal | 50 | 50 | 3600 | 0 | 0.3 | 12000 | 415200 | 418800 | 11

## zone_assignments
cycle | zone_number | kind | direction | init_temp_c | final_temp_c | scan_rate_k_min | file | start_row | end_row | status | warning
| 1 | Isothermal | isothermal | 50 | 50 | 0 | data/23_05_12.txt | 0 | 577202 | automatic
1 | 2 | Cooling | cooling | 50 | 10 | 0.3 | data/23_05_12.txt | 12001 | 25333 | automatic
1 | 3 | Isothermal | isothermal | 10 | 10 | 0 | data/23_05_12.txt | 25334 | 37332 | automatic
1 | 4 | Heating | heating | 10 | 50 | 0.3 | data/23_05_12.txt | 37333 | 50667 | automatic
1 | 5 | Isothermal | isothermal | 50 | 50 | 0 | data/23_05_12.txt | 50668 | 62665 | automatic
2 | 6 | Cooling | cooling | 50 | 10 | 0.3 | data/23_05_12.txt | 62666 | 76001 | automatic
2 | 7 | Isothermal | isothermal | 10 | 10 | 0 | data/23_05_12.txt | 76002 | 87997 | automatic
2 | 8 | Heating | heating | 10 | 50 | 0.3 | data/23_05_12.txt | 87999 | 101335 | automatic
2 | 9 | Isothermal | isothermal | 50 | 50 | 0 | data/23_05_12.txt | 101336 | 113330 | automatic
3 | 10 | Cooling | cooling | 50 | 10 | 0.3 | data/23_05_12.txt | 113331 | 126669 | automatic
3 | 11 | Isothermal | isothermal | 10 | 10 | 0 | data/23_05_12.txt | 126670 | 138663 | automatic
3 | 12 | Heating | heating | 10 | 50 | 0.3 | data/23_05_12.txt | 138664 | 152002 | automatic
3 | 13 | Isothermal | isothermal | 50 | 50 | 0 | data/23_05_12.txt | 152004 | 163995 | automatic
4 | 14 | Cooling | cooling | 50 | 10 | 0.3 | data/23_05_12.txt | 163997 | 177336 | automatic
4 | 15 | Isothermal | isothermal | 10 | 10 | 0 | data/23_05_12.txt | 177337 | 189328 | automatic
4 | 16 | Heating | heating | 10 | 50 | 0.3 | data/23_05_12.txt | 189329 | 202670 | automatic
4 | 17 | Isothermal | isothermal | 50 | 50 | 0 | data/23_05_12.txt | 202671 | 214661 | automatic
5 | 18 | Cooling | cooling | 50 | 10 | 0.3 | data/23_05_12.txt | 214662 | 228004 | automatic
5 | 19 | Isothermal | isothermal | 10 | 10 | 0 | data/23_05_12.txt | 228005 | 239993 | automatic
5 | 20 | Heating | heating | 10 | 50 | 0.3 | data/23_05_12.txt | 239995 | 253338 | automatic
5 | 21 | Isothermal | isothermal | 50 | 50 | 0 | data/23_05_12.txt | 253339 | 265326 | automatic
6 | 22 | Cooling | cooling | 50 | 10 | 0.3 | data/23_05_12.txt | 265327 | 278672 | automatic
6 | 23 | Isothermal | isothermal | 10 | 10 | 0 | data/23_05_12.txt | 278673 | 290659 | automatic
6 | 24 | Heating | heating | 10 | 50 | 0.3 | data/23_05_12.txt | 290660 | 304005 | automatic
6 | 25 | Isothermal | isothermal | 50 | 50 | 0 | data/23_05_12.txt | 304007 | 315991 | automatic
7 | 26 | Cooling | cooling | 50 | 10 | 0.1 | data/23_05_12.txt | 315993 | 330133 | automatic
7 | 27 | Isothermal | isothermal | 10 | 10 | 0 | data/23_05_12.txt | 330134 | 342107 | automatic
7 | 28 | Heating | heating | 10 | 50 | 0.1 | data/23_05_12.txt | 342109 | 356251 | automatic
7 | 29 | Isothermal | isothermal | 50 | 50 | 0 | data/23_05_12.txt | 356253 | 368223 | automatic
8 | 30 | Cooling | cooling | 50 | 10 | 0.1 | data/23_05_12.txt | 368225 | 382370 | automatic
8 | 31 | Isothermal | isothermal | 10 | 10 | 0 | data/23_05_12.txt | 382371 | 394339 | automatic
8 | 32 | Heating | heating | 10 | 50 | 0.1 | data/23_05_12.txt | 394341 | 408488 | automatic
8 | 33 | Isothermal | isothermal | 50 | 50 | 0 | data/23_05_12.txt | 408489 | 420455 | automatic
9 | 34 | Cooling | cooling | 50 | 10 | 0.1 | data/23_05_12.txt | 420457 | 434607 | automatic
9 | 35 | Isothermal | isothermal | 10 | 10 | 0 | data/23_05_12.txt | 434609 | 446571 | automatic
9 | 36 | Heating | heating | 10 | 50 | 0.1 | data/23_05_12.txt | 446573 | 460725 | automatic
9 | 37 | Isothermal | isothermal | 50 | 50 | 0 | data/23_05_12.txt | 460726 | 472687 | automatic
10 | 38 | Cooling | cooling | 50 | 10 | 0.1 | data/23_05_12.txt | 472689 | 486844 | automatic
10 | 39 | Isothermal | isothermal | 10 | 10 | 0 | data/23_05_12.txt | 486845 | 498803 | automatic
10 | 40 | Heating | heating | 10 | 50 | 0.1 | data/23_05_12.txt | 498805 | 512962 | automatic
10 | 41 | Isothermal | isothermal | 50 | 50 | 0 | data/23_05_12.txt | 512963 | 524919 | automatic
11 | 42 | Cooling | cooling | 50 | 10 | 0.1 | data/23_05_12.txt | 524921 | 539081 | automatic
11 | 43 | Isothermal | isothermal | 10 | 10 | 0 | data/23_05_12.txt | 539082 | 551035 | automatic
11 | 44 | Heating | heating | 10 | 50 | 0.1 | data/23_05_12.txt | 551037 | 565199 | automatic
11 | 45 | Isothermal | isothermal | 50 | 50 | 0 | data/23_05_12.txt | 565200 | 577151 | automatic

## parameters
snr_detected | snr_doubtful | min_persistence_points | min_delta_bic | event_window_points
3 | 2 | 8 | 10 | 80

## warnings
warning
Sample Temperature is not available; Furnace Temperature was used.
Time is not monotonically increasing; original row order was preserved.
Detected 482 duplicate time values.
Detected 57388 temporal jumps larger than 5x median dt.